## Sheet1
Ni | Cr | Co | Al | Re | Ta | W
0.579164 | 0.20133 | 0.134443 | 0.069869 | 0.003769 | 0.003872 | 0.007553
0.583176 | 0.195856 | 0.132664 | 0.074198 | 0.003438 | 0.003729 | 0.006939
0.592356 | 0.187891 | 0.128466 | 0.075968 | 0.003605 | 0.003777 | 0.007937
0.584946 | 0.19344 | 0.132253 | 0.075282 | 0.003182 | 0.002956 | 0.007637
0.583332 | 0.194769 | 0.131203 | 0.074838 | 0.00351 | 0.00427 | 0.007733
0.584661 | 0.194718 | 0.132995 | 0.072499 | 0.003822 | 0.003416 | 0.007889
0.586147 | 0.189439 | 0.128958 | 0.078515 | 0.00328 | 0.004481 | 0.008465
0.591522 | 0.184831 | 0.128395 | 0.078919 | 0.003306 | 0.004626 | 0.00755
0.585258 | 0.195091 | 0.130797 | 0.074289 | 0.003314 | 0.003109 | 0.007823
0.573325 | 0.209057 | 0.122175 | 0.077028 | 0.003546 | 0.004441 | 0.008498
0.592482 | 0.183686 | 0.130261 | 0.075599 | 0.003353 | 0.0045 | 0.006897
0.585421 | 0.19257 | 0.137751 | 0.069201 | 0.003879 | 0.003206 | 0.007829
0.596789 | 0.179184 | 0.127009 | 0.08044 | 0.00401 | 0.004008 | 0.00856
0.598657 | 0.178039 | 0.125749 | 0.08082 | 0.004641 | 0.004203 | 0.007891
0.649169 | 0.106643 | 0.094385 | 0.118621 | 0.004255 | 0.014685 | 0.012195
0.643373 | 0.101586 | 0.096599 | 0.123153 | 0.006139 | 0.013879 | 0.015137
0.648801 | 0.090924 | 0.096683 | 0.122027 | 0.008544 | 0.014606 | 0.018415
0.657567 | 0.074448 | 0.090183 | 0.127522 | 0.009478 | 0.017868 | 0.022782
0.651212 | 0.074032 | 0.09551 | 0.124699 | 0.010785 | 0.01864 | 0.024783
0.650682 | 0.071735 | 0.098626 | 0.120901 | 0.012558 | 0.019052 | 0.026159
0.649807 | 0.067428 | 0.098269 | 0.125409 | 0.012618 | 0.019762 | 0.026413
0.656696 | 0.061049 | 0.096502 | 0.125751 | 0.012193 | 0.021948 | 0.024949
0.65295 | 0.065286 | 0.101113 | 0.124062 | 0.012916 | 0.017569 | 0.026033
0.654438 | 0.062602 | 0.097502 | 0.123483 | 0.013162 | 0.020568 | 0.02794
0.652074 | 0.066809 | 0.102832 | 0.117431 | 0.014155 | 0.019269 | 0.027288
0.647349 | 0.068177 | 0.105416 | 0.116881 | 0.014388 | 0.018506 | 0.028878
0.650085 | 0.067632 | 0.103987 | 0.119917 | 0.014467 | 0.017761 | 0.026101
0.653248 | 0.064607 | 0.105273 | 0.115146 | 0.014155 | 0.017347 | 0.029982
0.655426 | 0.058823 | 0.099735 | 0.122436 | 0.013279 | 0.017836 | 0.028367